## Feuil1
MAPPING : POST-CONSUMER AEROSOL WASTE COLLECTION, SORTING AND RECYCLING IN VARIOUS EUROPEAN COUNTRIES
COUNTRY | COLLECTION | [5 empty] | WHAT HAPPENS WITH WASTE ? | SORTING/TREATMENT PROCESS | [8 empty] | RECYCLING
| AEROSOL TYPES? | COLLECTION POINT | SEPARATED OR COMINGLED | SPECIFICITIES | EPR SCHEME | COLLECTION PERFORMANCE | SORTING/TREATMENT PROCESS | OTHER PRODUCTS | OVERBAND | OPTICAL SCREEN | EDDY CURRENT | CONDITIONNING |  |  | INCIDENTS |  | ADDITIONAL PREPARATION BEFORE RECYCLING |  | RECYCLING LOOP
[12 empty] | Aluminium | Steel | PET | DESCRIPTION | ACTIONS TAKEN | COMPONENTS MADE OF OTHER MATERIALS | FOOD CONTACT
Notes | [5 empty] | How many cans collected compared to placing on the market. Likely to be difficult to get. | MRF or incineration? |  | This is something probalby to check with different local operators. The answer might vary between them. Please refer to the most used process. | [7 empty] | Likely to be are the most difficult ones to fill in, as this is a step further in the process.
BELGIUM | Cosmetic and Food | Selective collection | Steel and aluminum aerosols collected comingly with plastic, paper/carboard. | Door to door and bring back collection point |  |  |  | METAL PACKAGING
| Hazardous | Recycling Center | ? | Bring back collection point |  |  |  | CHEMICALS
FINLAND | All not emptied considered Hazardous | Recycling Center |  | Bring back collection point | [11 empty] | No accident reported
| All emptied | Selective collection | All metal | Door to door and bring back collection point DRS | [11 empty] | No accident reported
SWEDEN | All not emptied considered Hazardous | Recycling Center |  | Bring back collection point | [11 empty] | No accident reported
| All emptied | Selective collection | All metal | Door to door and bring back collection point DRS | [11 empty] | No accident reported
FRANCE | Household's | Selective collection | Steel and aluminum aerosols collected comingly with plastic, paper/carboard. | Door to door and bring back collection point | CITEO |  | MRF | METAL PACKAGING | YES | YES for PET transparent, dark, opaque, PEHD, et.. | YES | Compacted bales or in bulk | compressed bundles | Compacted in bals | FEW when compacting aluminum aerosol in bals. Could happen for steel if mixed with small steel sizes as batteries and/or lighter | Some MRF have different ways to bale. Some slow with sensors reducing speed when reach the Lower Explosive Limit. Some baling fast fast baling cartons after aluminium in view to evacuate bales fast outside. | To separate steel valve cup on aluminum body by shredding; Not necessary to separate other material components for seel and aluminum GA | automatically for steel and aluminum thanks to the recycling process | Material loop for steel and aluminum
| Hazardous | Recycling Center | steel and aluminum together | Bring back collection point | ECO-DDS |  | SHREDDER | CHEMICALS | YES |  |  |  | Bundles or in bulk if shredded
| Professionals | Special collections | It varies depending on professional stream | Usually picked up at professionals | Various |  | INCINERATION | various types | YES on ferrous bottom ashes |  | YES on non ferrous bottom ashes |  | bulk
| Medicals | Special collections | All packaging together | Brought back to pharmacies if not emptied | Cyclamed |  | INCINERATION | medecines | YES on ferrous bottom ashes |  | YES on non ferrous bottom ashes |  | bulk
|  | Selective collection | as above | if emptied |  |  | MRF |  | YES | YES for PET transparent, dark, opaque, PEHD, et.. | YES | Bales | bundles | bales
GERMANY | All not used-up aerosols are considered as "Hazardous" | Recycling Center | All materials mixed (Steel, Aluminum, Plastics) | Bring back collection points for hazardous waste |  |  | MRF (some are specialised in the recycling of full aerosols); Liquids and gas: Incineration with energy recovery; PUR-foam excluded and treated separately
| All used-up aerosols (except for PUR-foam containing MDI, classified as Resp. Sens. 1 and labelled with H334, which are treated as hazardous, even if used-up) | Selective collection, usually at home of private consumers, but e.g. also at hotels, hospitals, hairdressers or workshops | Collection together with other household packaging ("yellow bin") | Door to door ("yellow bin") or bring back collection point | several competing recycling schemes | The recycling rate for all metall packaging in Germany is 91,5 % | MRF |  | YES | YES, for plastics | YES |  |  |  | Occasional accidents in the waste stream, which are sometimes allegedly related to aerosols, but usually no causal research takes place; Therefore the real causes (which may be full or partly full aerosols, which should not have been put into the yellow bin or completely different causes) remain unclear | Aerosols which are not “used-up” may cause a safety concern but this problem can be minimised by adequately informing the consumer. This is why IGA recommends to label all aerosols with the sentence: “Nur entleerte Dosen in die Wertstoff-sammlung geben“ ( = „Give only empty cans into the recycling collection“). Safety procedures at MRFs should be in line with TUV recommendations (mainly adequate ventilation)
SPAIN | All not emptied considered Hazardous | Recycling Center |  | Bring back to collection point | [11 empty] | No accident reported
| All emptied | Selective collection | with other recyclable packaging | Yellow Igloos | [11 empty] | No accident reported
ITALY | All in certain towns | Recycling Center because considered Hazardous |  | Bring back to Green point
| All in certain towns | Selective collection | With Glass | Door to door and recycling bin |  |  | MRF | [8 empty] | Few accidents reported mainly due to filled aerosols
UK | All | Selective collection | with other recyclable packaging | Door to door and recycling bin | Various from each local authority |  | MRF |  | Yes | Yes for Plastics | Yes | Bales | Bales | Bales |  | Few accidents reported mainly due to non aerosols